## Sheet1
Common Steel Chemistry
Grades | C | Si | Mn | Cr | Mo | P | S | W | V | Co
1075 | C: 0.8; Mn: 0.7; P: 0.04; S: 0.05
1095 | C: 1; Mn: 0.4; P: 0.04; S: 0.05
52-100 | 0.95 | 0.2 | 0.25 | 1.3 |  | 0.02 | 0.02 | 2
4140 | 0.43 |  | 1 | 1.1 | 0.25 | 0.03 | 0.04
Oil Hardening
O-1 | C: 0.9; Si: 0.4; Mn: 1; Cr: 0.5; W: 0.5
Low Alloy
L-6 | C: 0.7; Si: 0.4; Mn: 0.04; Mo: 0.4; V: 0.3
Air Hardening
A-2 | C: 1; Si: 0.4; Mn: 0.85; Cr: 5; Mo: 1
A-8 | 0.55 | 1.1 | 0.4 | 5 | 1.25 |  |  | 1.25
HCHC
D-2 | 1.5 | 0.4 | 0.4 | 12 | 1 |  |  |  | 1
D-3 | C: 1.9; Si: 0.4; Mn: 0.4; Cr: 12
Hot Work
H-13 | C: 1.1; Si: 0.5; Mn: 5; Cr: 1.5; V: 1
Shock Resistant
S-5 | C: 0.55; Si: 2; Mn: 0.8; Mo: 0.4; V: 0.3
S-7 | C: 0.5; Si: 0.4; Mn: 0.8; Cr: 1.35; Mo: 1.4
Stainless
420 | 0.2 | 1 | 1 | 13 |  | 0.04 | 0.03
440-B | 0.94 | 0.35 | 0.41 | 28.36 | 0.3 | 0.02 |  |  | 0.12
440-C | C: 1; Si: 0.3; Mn: 0.5; Cr: 17.5; Mo: 0.5
Tungsten HSS
T-1 | 0.7 | 0.4 | 0.4 | 4 | 0.7 |  |  | 18 | 1
Moly HSS
M-2 | 0.85 | 0.4 | 0.4 | 4 | 5 |  |  | 6 | 2
M-4 | 1.3 | 0.4 | 0.4 | 4 | 4.5 |  |  | 5.5 | 4
M-41 | 0.92 | 0.4 | 0.4 | 4.3 | 5 |  |  | 1.9 | 6.4 | 4.8
M-42 | 1.1 | 0.4 | 0.4 | 4.25 | 10 |  |  | 2 | 1.3 | 8.5
Powdered HSS
CPM-10V | 2.45 | 0.9 | 0.5 | 5.25 | 1.3 |  | 0.07 |  | 9.75
ASP-23 | 1.35 | 0.3 | 0.3 | 4 | 4.5 |  | 0.07 | 5.75 | 4